## Plan1
SHIMADZU CORP. | SHIMADZU CORP. | SHIMADZU CORP.
TYPE MOC63u | TYPE MOC63u | TYPE MOC63u
SN D209413053 | SN D209413053 | SN D209413053
ID 0000 | ID 0000 | ID 0000
CODE 0079 | CODE 0080 | CODE 0081
DATE 23-08-24 | DATE 23-08-24 | DATE 23-08-24
TIME 17:40 | TIME 18:13 | TIME 18:27
PNO. 1 | PNO. 1 | PNO. 1
UNIT M/W | UNIT M/W | UNIT M/W
MODE AUTO | MODE AUTO | MODE AUTO
TEMP 120C | TEMP 120C | TEMP 120C
STOP 0.05 % | STOP 0.05 % | STOP 0.05 %
Wet W(g) 5.007 | Wet W(g) 5.007 | Wet W(g) 5.001
TIME M/W(%) | TIME M/W(%) | TIME M/W(%)
00:00:00 0.00 | 00:00:00 0.00 | 00:00:00 0.00
00:01:00 1.10 | 00:01:00 1.18 | 00:01:00 1.32
00:02:00 1.90 | 00:02:00 1.96 | 00:02:00 2.16
00:03:00 2.40 | 00:03:00 2.48 | 00:03:00 2.70
00:04:00 2.74 | 00:04:00 2.82 | 00:04:00 3.04
00:05:00 2.96 | 00:05:00 3.04 | 00:05:00 3.26
00:06:00 3.10 | 00:06:00 3.18 | 00:06:00 3.38
*00:06:26 3.14 | *00:06:24 3.22 | *00:06:16 3.40
Dry W(g) 4.850 | Dry W(g) 4.846 | Dry W(g) 4.831