## Plan1
SHIMADZU CORP. | SHIMADZU CORP. | SHIMADZU CORP.
TYPE MOC63u | TYPE MOC63u | TYPE MOC63u
SN D209413053 | SN D209413053 | SN D209407002
ID 0000 | ID 0000 | ID 0000
CODE 0090 | CODE 0091 | CODE 0038
DATE 23-08-25 | DATE 23-08-25 | DATE 25-08-23
TIME 15:21 | TIME 15:35 | TIME 16:56
PNO. 1 | PNO. 1 | PNO. 3
UNIT M/W | UNIT M/W | UNIT M/W
MODE AUTO | MODE AUTO | MODE AUTO
TEMP 120C | TEMP 120C | TEMP 120C
STOP 0.05 % | STOP 0.05 % | STOP 0.05 %
Wet W(g) 5.008 | Wet W(g) 5.006 | Wet W(g) 5.005
TIME M/W(%) | TIME M/W(%) | TIME M/W(%)
00:00:00 0.00 | 00:00:00 0.00 | 00:00:00 0.00
00:01:00 1.02 | 00:01:00 1.06 | 00:00:10 0.02
00:02:00 1.72 | 00:02:00 1.78 | 00:00:20 0.24
00:03:00 2.16 | 00:03:00 2.26 | 00:00:30 0.48
00:04:00 2.46 | 00:04:00 2.56 | 00:00:40 0.66
00:05:00 2.66 | 00:05:00 2.76 | 00:00:50 0.82
*00:05:55 2.76 | 00:06:00 2.90 | 00:01:00 0.96
| *00:06:21 2.92 | 00:01:10 1.10
Dry W(g) 4.870 |  | 00:01:20 1.22
| Dry W(g) 4.860 | 00:01:30 1.32
00:01:40 1.44
00:01:50 1.54
00:02:00 1.62
00:02:10 1.70
00:02:20 1.80
00:02:30 1.86
00:02:40 1.94
00:02:50 2.00
00:03:00 2.08
00:03:10 2.12
00:03:20 2.18
00:03:30 2.24
00:03:40 2.28
00:03:50 2.34
00:04:00 2.36
00:04:10 2.42
00:04:20 2.46
00:04:30 2.50
00:04:40 2.54
00:04:50 2.56
00:05:00 2.60
00:05:10 2.62
00:05:20 2.64
00:05:30 2.66
00:05:40 2.68
00:05:50 2.70
00:06:00 2.72
*00:06:07 2.72
Dry W(g) 4.869