## Plan1
SHIMADZU CORP. | SHIMADZU CORP. | SHIMADZU CORP.
TYPE MOC63u | TYPE MOC63u | TYPE MOC63u
SN D209407002 | SN D209413053 | SN D209413053
ID 0000 | ID 0000 | ID 0000
CODE 0045 | CODE 0096 | CODE 0097
DATE 28-08-23 | DATE 23-08-28 | DATE 23-08-28
TIME 17:57 | TIME 16:05 | TIME 16:21
PNO. 3 | PNO. 1 | PNO. 1
UNIT M/W | UNIT M/W | UNIT M/W
MODE AUTO | MODE AUTO | MODE AUTO
TEMP 120C | TEMP 120C | TEMP 120C
STOP 0.05 % | STOP 0.05 % | STOP 0.05 %
Wet W(g) 5.011 | Wet W(g) 5.004 | Wet W(g) 5.003
TIME M/W(%) | TIME M/W(%) | TIME M/W(%)
00:00:00 0.00 | 00:00:00 0.00 | 00:00:00 0.00
00:00:10 0.14 | 00:01:00 4.30 | 00:01:00 4.14
00:00:20 0.76 | 00:02:00 7.49 | 00:02:00 7.58
00:00:30 1.30 | 00:03:00 10.15 | 00:03:00 10.39
00:00:40 1.70 | 00:04:00 12.39 | 00:04:00 12.93
00:00:50 2.18 | 00:05:00 14.13 | 00:05:00 14.97
00:01:00 2.63 | 00:06:00 15.45 | 00:06:00 16.41
00:01:10 3.07 | 00:07:00 16.39 | 00:07:00 17.27
00:01:20 3.51 | 00:08:00 16.99 | 00:08:00 17.75
00:01:30 3.95 | 00:09:00 17.39 | 00:09:00 17.97
00:01:40 4.35 | 00:10:00 17.61 | 00:10:00 18.11
00:01:50 4.75 | *00:10:49 17.69 | *00:10:08 18.11
00:02:00 5.15
00:02:10 5.53 | Dry W(g) 4.119 | Dry W(g) 4.097
00:02:20 5.91
00:02:30 6.29
00:02:40 6.67
00:02:50 7.02
00:03:00 7.38
00:03:10 7.74
00:03:20 8.08
00:03:30 8.44
00:03:40 8.78
00:03:50 9.12
00:04:00 9.44
00:04:10 9.78
00:04:20 10.10
00:04:30 10.42
00:04:40 10.74
00:04:50 11.02
00:05:00 11.32
00:05:10 11.61
00:05:20 11.89
00:05:30 12.19
00:05:40 12.47
00:05:50 12.73
00:06:00 12.99
00:06:10 13.23
00:06:20 13.47
00:06:30 13.69
00:06:40 13.91
00:06:50 14.13
00:07:00 14.33
00:07:10 14.51
00:07:20 14.71
00:07:30 14.87
00:07:40 15.07
00:07:50 15.21
00:08:00 15.35
00:08:10 15.49
00:08:20 15.63
00:08:30 15.73
00:08:40 15.87
00:08:50 15.96
00:09:00 16.06
00:09:10 16.16
00:09:20 16.24
00:09:30 16.32
00:09:40 16.40
00:09:50 16.46
00:10:00 16.52
00:10:10 16.56
00:10:20 16.62
00:10:30 16.66
00:10:40 16.72
00:10:50 16.76
00:11:00 16.80
00:11:10 16.84
00:11:20 16.86
00:11:30 16.90
00:11:40 16.92
00:11:50 16.94
00:12:00 17.00
00:12:10 17.00
00:12:20 17.04
*00:12:29 17.04
Dry W(g) 4.157