## Plan1
SHIMADZU CORP. | SHIMADZU CORP. | SHIMADZU CORP.
TYPE MOC63u | TYPE MOC63u | TYPE MOC63u
SN D209407002 | SN D209413053 | SN D209413053
ID 0000 | ID 0000 | ID 0000
CODE 0046 | CODE 0098 | CODE 0099
DATE 28-08-23 | DATE 23-08-28 | DATE 23-08-28
TIME 18:18 | TIME 16:38 | TIME 16:51
PNO. 3 | PNO. 1 | PNO. 1
UNIT M/W | UNIT M/W | UNIT M/W
MODE AUTO | MODE AUTO | MODE AUTO
TEMP 120C | TEMP 120C | TEMP 120C
STOP 0.05 % | STOP 0.05 % | STOP 0.05 %
Wet W(g) 5.002 | Wet W(g) 5.003 | Wet W(g) 5.009
TIME M/W(%) | TIME M/W(%) | TIME M/W(%)
00:00:00 0.00 | 00:00:00 0.00 | 00:00:00 0.00
00:00:10 0.00 | 00:01:00 0.66 | 00:01:00 0.76
00:00:20 0.14 | 00:02:00 1.26 | 00:02:00 1.38
00:00:30 0.28 | 00:03:00 1.74 | 00:03:00 1.84
00:00:40 0.40 | 00:04:00 2.10 | 00:04:00 2.20
00:00:50 0.48 | 00:05:00 2.34 | 00:05:00 2.48
00:01:00 0.58 | 00:06:00 2.52 | 00:06:00 2.68
00:01:10 0.68 | 00:07:00 2.64 | *00:06:46 2.77
00:01:20 0.78 | *00:07:05 2.64
00:01:30 0.86 |  | Dry W(g) 4.870
00:01:40 0.96 | Dry W(g) 4.871
00:01:50 1.04
00:02:00 1.12
00:02:10 1.20
00:02:20 1.28
00:02:30 1.34
00:02:40 1.42
00:02:50 1.48
00:03:00 1.54
00:03:10 1.62
00:03:20 1.68
00:03:30 1.72
00:03:40 1.78
00:03:50 1.84
00:04:00 1.88
00:04:10 1.92
00:04:20 1.98
00:04:30 2.02
00:04:40 2.06
00:04:50 2.10
00:05:00 2.14
00:05:10 2.18
00:05:20 2.20
00:05:30 2.22
00:05:40 2.26
00:05:50 2.30
00:06:00 2.30
00:06:10 2.34
00:06:20 2.38
00:06:30 2.38
00:06:40 2.40
00:06:50 2.42
00:07:00 2.44
00:07:10 2.46
00:07:20 2.48
*00:07:24 2.48
Dry W(g) 4.878