## Plan1
SHIMADZU CORP. | SHIMADZU CORP.
TYPE MOC63u | TYPE MOC63u
SN D209413053 | SN D209413053
ID 0000 | ID 0000
CODE 0097 | CODE 0000
DATE 23-08-11 | DATE 23-08-11
TIME 15:50 | TIME 16:55
PNO. 1 | PNO. 1
UNIT M/W | UNIT M/W
MODE AUTO | MODE AUTO
TEMP 120C | TEMP 120C
STOP 0.05 % | STOP 0.05 %
Wet W(g) 5.006 | Wet W(g) 4.455
TIME M/W(%) | TIME M/W(%)
00:00:00 0.00 | 00:00:00 0.00
00:01:00 6.19 | 00:01:00 6.15
00:02:00 11.83 | 00:02:00 11.69
00:03:00 16.62 | 00:03:00 16.41
00:04:00 20.95 | 00:04:00 20.83
00:05:00 24.95 | 00:05:00 24.96
00:06:00 28.73 | 00:06:00 28.87
00:07:00 32.24 | 00:07:00 32.59
00:08:00 35.56 | 00:08:00 35.91
00:09:00 38.67 | 00:09:00 39.10
00:10:00 41.41 | 00:10:00 42.04
00:11:00 44.01 | 00:11:00 44.67
00:12:00 46.26 | 00:12:00 46.96
00:13:00 48.16 | 00:13:00 48.78
00:14:00 49.64 | 00:14:00 50.03
00:15:00 50.72 | 00:15:00 50.84
00:16:00 51.44 | 00:16:00 51.27
00:17:00 51.86 | 00:17:00 51.45
00:18:00 52.06 | *00:17:09 51.45
*00:18:32 52.10
Dry W(g) 2.163
Dry W(g) 2.398