## Plan1
SHIMADZU CORP. | SHIMADZU CORP. | SHIMADZU CORP.
TYPE MOC63u | TYPE MOC63u | TYPE MOC63u
SN D209413053 | SN D209413053 | SN D209413053
ID 0000 | ID 0000 | ID 0000
CODE 0043 | CODE 0044 | CODE 0045
DATE 23-08-18 | DATE 23-08-18 | DATE 23-08-18
TIME 16:52 | TIME 17:07 | TIME 17:19
PNO. 1 | PNO. 1 | PNO. 1
UNIT M/W | UNIT M/W | UNIT M/W
MODE AUTO | MODE AUTO | MODE AUTO
TEMP 120C | TEMP 120C | TEMP 120C
STOP 0.05 % | STOP 0.05 % | STOP 0.05 %
Wet W(g) 5.009 | Wet W(g) 5.006 | Wet W(g) 5.007
TIME M/W(%) | TIME M/W(%) | TIME M/W(%)
00:00:00 0.00 | 00:00:00 0.00 | 00:00:00 0.00
00:01:00 0.98 | 00:01:00 0.98 | 00:01:00 0.94
00:02:00 1.58 | 00:02:00 1.58 | 00:02:00 1.54
00:03:00 1.96 | 00:03:00 1.94 | 00:03:00 1.92
00:04:00 2.20 | 00:04:00 2.18 | 00:04:00 2.14
*00:04:58 2.32 | 00:05:00 2.32 | 00:05:00 2.28
| *00:05:34 2.38 | *00:05:34 2.34
Dry W(g) 4.893
| Dry W(g) 4.887 | Dry W(g) 4.890