## Plan1
SHIMADZU CORP. | SHIMADZU CORP. | SHIMADZU CORP.
TYPE MOC63u | TYPE MOC63u | TYPE MOC63u
SN D209413053 | SN D209413053 | SN D209413053
ID 0000 | ID 0000 | ID 0000
CODE 0046 | CODE 0047 | CODE 0048
DATE 23-08-21 | DATE 23-08-21 | DATE 23-08-21
TIME 12:30 | TIME 13:06 | TIME 13:50
PNO. 1 | PNO. 1 | PNO. 1
UNIT M/W | UNIT M/W | UNIT M/W
MODE AUTO | MODE AUTO | MODE AUTO
TEMP 120C | TEMP 120C | TEMP 120C
STOP 0.05 % | STOP 0.05 % | STOP 0.05 %
Wet W(g) 5.001 | Wet W(g) 5.002 | Wet W(g) 4.999
TIME M/W(%) | TIME M/W(%) | TIME M/W(%)
00:00:00 0.00 | 00:00:00 0.00 | 00:00:00 0.00
00:01:00 5.30 | 00:01:00 3.26 | 00:01:00 4.50
00:02:00 10.52 | 00:02:00 7.14 | 00:02:00 9.40
00:03:00 15.18 | 00:03:00 10.86 | 00:03:00 13.82
00:04:00 19.52 | 00:04:00 14.41 | 00:04:00 18.10
00:05:00 23.66 | 00:05:00 17.89 | 00:05:00 22.18
00:06:00 27.57 | 00:06:00 21.25 | 00:06:00 26.17
00:07:00 31.31 | 00:07:00 24.45 | 00:07:00 30.01
00:08:00 34.89 | 00:08:00 27.59 | 00:08:00 33.69
00:09:00 38.23 | 00:09:00 30.61 | 00:09:00 37.19
00:10:00 41.31 | 00:10:00 33.41 | 00:10:00 40.53
00:11:00 44.33 | 00:11:00 36.19 | 00:11:00 43.67
00:12:00 47.13 | 00:12:00 38.82 | 00:12:00 46.49
00:13:00 49.69 | 00:13:00 41.30 | 00:13:00 49.23
00:14:00 51.97 | 00:14:00 43.64 | 00:14:00 51.71
00:15:00 53.99 | 00:15:00 45.86 | 00:15:00 53.91
00:16:00 55.73 | 00:16:00 47.94 | 00:16:00 55.83
00:17:00 57.19 | 00:17:00 49.92 | 00:17:00 57.45
00:18:00 58.37 | 00:18:00 51.76 | 00:18:00 58.75
00:19:00 59.35 | 00:19:00 53.44 | 00:19:00 59.69
00:20:00 60.05 | 00:20:00 55.00 | 00:20:00 60.31
00:21:00 60.53 | 00:21:00 56.34 | 00:21:00 60.61
00:22:00 60.83 | 00:22:00 57.46 | *00:21:48 60.69
*00:22:50 60.91 | 00:23:00 58.34
| 00:24:00 59.02 | Dry W(g) 1.965
Dry W(g) 1.955 | 00:25:00 59.56
00:26:00 59.98
00:27:00 60.32
00:28:00 60.52
00:29:00 60.66
*00:29:29 60.70
Dry W(g) 1.966