## Plan1
SHIMADZU CORP. | SHIMADZU CORP. | SHIMADZU CORP.
TYPE MOC63u | TYPE MOC63u | TYPE MOC63u
SN D209413053 | SN D209413053 | SN D209413053
ID 0000 | ID 0000 | ID 0000
CODE 0049 | CODE 0050 | CODE 0051
DATE 23-08-21 | DATE 23-08-21 | DATE 23-08-21
TIME 14:43 | TIME 15:30 | TIME 15:57
PNO. 1 | PNO. 1 | PNO. 1
UNIT M/W | UNIT M/W | UNIT M/W
MODE AUTO | MODE AUTO | MODE AUTO
TEMP 120C | TEMP 120C | TEMP 120C
STOP 0.05 % | STOP 0.05 % | STOP 0.05 %
Wet W(g) 5.006 | Wet W(g) 5.007 | Wet W(g) 5.004
TIME M/W(%) | TIME M/W(%) | TIME M/W(%)
00:00:00 0.00 | 00:00:00 0.00 | 00:00:00 0.00
00:01:00 5.47 | 00:01:00 6.09 | 00:01:00 4.86
00:02:00 10.35 | 00:02:00 11.46 | 00:02:00 9.53
00:03:00 14.48 | 00:03:00 16.06 | 00:03:00 13.65
00:04:00 18.34 | 00:04:00 20.31 | 00:04:00 17.49
00:05:00 21.97 | 00:05:00 24.27 | 00:05:00 21.08
00:06:00 25.37 | 00:06:00 27.98 | 00:06:00 24.48
00:07:00 28.51 | 00:07:00 31.44 | 00:07:00 27.56
00:08:00 31.34 | 00:08:00 34.55 | 00:08:00 30.54
00:09:00 34.10 | 00:09:00 37.43 | 00:09:00 33.35
00:10:00 36.66 | 00:10:00 39.98 | 00:10:00 35.99
00:11:00 38.95 | 00:11:00 42.06 | 00:11:00 38.45
00:12:00 40.99 | 00:12:00 43.70 | 00:12:00 40.69
00:13:00 42.75 | 00:13:00 44.96 | 00:13:00 42.67
00:14:00 44.13 | 00:14:00 45.86 | 00:14:00 44.30
00:15:00 45.21 | 00:15:00 46.47 | 00:15:00 45.58
00:16:00 45.94 | 00:16:00 46.87 | 00:16:00 46.46
00:17:00 46.40 | 00:17:00 47.09 | 00:17:00 46.96
00:18:00 46.68 | *00:17:57 47.21 | 00:18:00 47.20
00:19:00 46.84 |  | *00:18:53 47.30
*00:19:30 46.88 | Dry W(g) 2.643
Dry W(g) 2.637
Dry W(g) 2.659