## Plan1
SHIMADZU CORP. | SHIMADZU CORP. | SHIMADZU CORP.
TYPE MOC63u | TYPE MOC63u | TYPE MOC63u
SN D209413053 | SN D209413053 | SN D209413053
ID 0000 | ID 0000 | ID 0000
CODE 0058 | CODE 0059 | CODE 0060
DATE 23-08-21 | DATE 23-08-21 | DATE 23-08-21
TIME 18:08 | TIME 18:19 | TIME 18:31
PNO. 1 | PNO. 1 | PNO. 1
UNIT M/W | UNIT M/W | UNIT M/W
MODE AUTO | MODE AUTO | MODE AUTO
TEMP 120C | TEMP 120C | TEMP 120C
STOP 0.05 % | STOP 0.05 % | STOP 0.05 %
Wet W(g) 5.000 | Wet W(g) 5.004 | Wet W(g) 5.008
TIME M/W(%) | TIME M/W(%) | TIME M/W(%)
00:00:00 0.00 | 00:00:00 0.00 | 00:00:00 0.00
00:01:00 0.98 | 00:01:00 1.00 | 00:01:00 0.88
00:02:00 1.62 | 00:02:00 1.66 | 00:02:00 1.48
00:03:00 2.04 | 00:03:00 2.08 | 00:03:00 1.88
00:04:00 2.30 | 00:04:00 2.34 | 00:04:00 2.12
00:05:00 2.46 | 00:05:00 2.50 | 00:05:00 2.30
*00:05:44 2.54 | *00:05:41 2.56 | *00:05:54 2.38
Dry W(g) 4.873 | Dry W(g) 4.876 | Dry W(g) 4.889