## Plan1
SHIMADZU CORP. | SHIMADZU CORP. | SHIMADZU CORP.
TYPE MOC63u | TYPE MOC63u | TYPE MOC63u
SN D209413053 | SN D209413053 | SN D209413053
ID 0000 | ID 0000 | ID 0000
CODE 0073 | CODE 0074 | CODE 0075
DATE 23-08-22 | DATE 23-08-22 | DATE 23-08-22
TIME 20:28 | TIME 20:41 | TIME 20:54
PNO. 1 | PNO. 1 | PNO. 1
UNIT M/W | UNIT M/W | UNIT M/W
MODE AUTO | MODE AUTO | MODE AUTO
TEMP 120C | TEMP 120C | TEMP 120C
STOP 0.05 % | STOP 0.05 % | STOP 0.05 %
Wet W(g) 5.003 | Wet W(g) 5.003 | Wet W(g) 5.002
TIME M/W(%) | TIME M/W(%) | TIME M/W(%)
00:00:00 0.00 | 00:00:00 0.00 | 00:00:00 0.00
00:01:00 0.90 | 00:01:00 0.86 | 00:01:00 0.68
00:02:00 1.46 | 00:02:00 1.40 | 00:02:00 1.24
00:03:00 1.82 | 00:03:00 1.76 | 00:03:00 1.58
00:04:00 2.06 | 00:04:00 2.00 | 00:04:00 1.80
00:05:00 2.20 | 00:05:00 2.16 | 00:05:00 1.94
*00:05:17 2.22 | *00:05:47 2.24 | *00:05:23 1.98
Dry W(g) 4.892 | Dry W(g) 4.891 | Dry W(g) 4.903