## Plan1
SHIMADZU CORP. | SHIMADZU CORP. | SHIMADZU CORP.
TYPE MOC63u | TYPE MOC63u | TYPE MOC63u
SN D209413053 | SN D209413053 | SN D209407002
ID 0000 | ID 0000 | ID 0000
CODE 0012 | CODE 0013 | CODE 0056
DATE 23-08-31 | DATE 23-08-31 | DATE 31-08-23
TIME 17:00 | TIME 17:23 | TIME 18:54
PNO. 1 | PNO. 1 | PNO. 3
UNIT M/W | UNIT M/W | UNIT M/W
MODE AUTO | MODE AUTO | MODE AUTO
TEMP 120C | TEMP 120C | TEMP 120C
STOP 0.05 % | STOP 0.05 % | STOP 0.05 %
Wet W(g) 5.001 | Wet W(g) 5.001 | Wet W(g) 5.001
TIME M/W(%) | TIME M/W(%) | TIME M/W(%)
00:00:00 0.00 | 00:00:00 0.00 | 00:00:00 0.00
00:01:00 4.14 | 00:01:00 4.32 | 00:00:10 0.20
00:02:00 8.16 | 00:02:00 8.74 | 00:00:20 1.04
00:03:00 11.72 | 00:03:00 12.62 | 00:00:30 1.90
00:04:00 15.00 | 00:04:00 16.24 | 00:00:40 2.74
00:05:00 17.88 | 00:05:00 19.62 | 00:00:50 3.46
00:06:00 20.66 | 00:06:00 22.74 | 00:01:00 4.12
00:07:00 23.16 | 00:07:00 25.43 | 00:01:10 4.76
00:08:00 25.39 | 00:08:00 27.95 | 00:01:20 5.40
00:09:00 27.35 | 00:09:00 30.05 | 00:01:30 6.00
00:10:00 29.01 | 00:10:00 31.59 | 00:01:40 6.60
00:11:00 30.35 | 00:11:00 32.61 | 00:01:50 7.18
00:12:00 31.41 | 00:12:00 33.23 | 00:02:00 7.74
00:13:00 32.19 | 00:13:00 33.55 | 00:02:10 8.26
00:14:00 32.75 | 00:14:00 33.71 | 00:02:20 8.80
00:15:00 33.11 | *00:14:22 33.73 | 00:02:30 9.32
00:16:00 33.35 |  | 00:02:40 9.84
*00:16:48 33.43 | Dry W(g) 3.314 | 00:02:50 10.36
00:03:00 10.88
Dry W(g) 3.329 |  | 00:03:10 11.24
00:03:20 11.72
00:03:30 12.22
00:03:40 12.82
00:03:50 13.32
00:04:00 13.70
00:04:10 14.22
00:04:20 14.58
00:04:30 15.20
00:04:40 15.52
00:04:50 16.00
00:05:00 16.46
00:05:10 16.88
00:05:20 17.34
00:05:30 17.78
00:05:40 18.22
00:05:50 18.62
00:06:00 19.06
00:06:10 19.48
00:06:20 19.88
00:06:30 20.30
00:06:40 20.70
00:06:50 21.10
00:07:00 21.46
00:07:10 21.84
00:07:20 22.24
00:07:30 22.64
00:07:40 23.02
00:07:50 23.38
00:08:00 23.74
00:08:10 24.12
00:08:20 24.46
00:08:30 24.81
00:08:40 25.15
00:08:50 25.49
00:09:00 25.83
00:09:10 26.17
00:09:20 26.51
00:09:30 26.83
00:09:40 27.13
00:09:50 27.45
00:10:00 27.75
00:10:10 28.03
00:10:20 28.35
00:10:30 28.63
00:10:40 28.67
00:10:50 27.99
*00:10:52 27.75
Dry W(g) 3.613