## Plan1
SHIMADZU CORP. | SHIMADZU CORP. | SHIMADZU CORP.
TYPE MOC63u | TYPE MOC63u | TYPE MOC63u
SN D209413053 | SN D209413053 | SN D209407002
ID 0000 | ID 0000 | ID 0000
CODE 0014 | CODE 0015 | CODE 0057
DATE 23-08-31 | DATE 23-08-31 | DATE 31-08-23
TIME 17:44 | TIME 17:59 | TIME 19:16
PNO. 1 | PNO. 1 | PNO. 3
UNIT M/W | UNIT M/W | UNIT M/W
MODE AUTO | MODE AUTO | MODE AUTO
TEMP 120C | TEMP 120C | TEMP 120C
STOP 0.05 % | STOP 0.05 % | STOP 0.05 %
Wet W(g) 5.002 | Wet W(g) 5.007 | Wet W(g) 5.023
TIME M/W(%) | TIME M/W(%) | TIME M/W(%)
00:00:00 0.00 | 00:00:00 0.00 | 00:00:00 0.00
00:01:00 1.18 | 00:01:00 1.46 | 00:00:10 0.00
00:02:00 2.14 | 00:02:00 2.50 | 00:00:20 0.00
00:03:00 2.80 | 00:03:00 3.18 | 00:00:30 0.00
00:04:00 3.24 | 00:04:00 3.61 | 00:00:40 0.00
00:05:00 3.54 | 00:05:00 3.89 | 00:00:50 0.00
00:06:00 3.74 | 00:06:00 4.05 | *00:00:58 0.00
*00:06:52 3.82 | *00:06:45 4.13
Dry W(g) 5.170
Dry W(g) 4.811 | Dry W(g) 4.800