## Plan1
SHIMADZU CORP. | SHIMADZU CORP. | SHIMADZU CORP.
TYPE MOC63u | TYPE MOC63u | TYPE MOC63u
SN D209407002 | SN D209413053 | SN D209413053
ID 0000 | ID 0000 | ID 0000
CODE 0060 | CODE 0017 | CODE 0018
DATE 01-09-23 | DATE 23-09-01 | DATE 23-09-01
TIME 12:43 | TIME 10:48 | TIME 11:22
PNO. 3 | PNO. 1 | PNO. 1
UNIT M/W | UNIT M/W | UNIT M/W
MODE AUTO | MODE AUTO | MODE AUTO
TEMP 120C | TEMP 120C | TEMP 120C
STOP 0.05 % | STOP 0.05 % | STOP 0.05 %
Wet W(g) 5.001 | Wet W(g) 5.003 | Wet W(g) 5.004
TIME M/W(%) | TIME M/W(%) | TIME M/W(%)
00:00:00 0.00 | 00:00:00 0.00 | 00:00:00 0.00
00:00:10 0.08 | 00:01:00 6.22 | 00:01:00 4.14
00:00:20 0.80 | 00:02:00 11.89 | 00:02:00 8.75
00:00:30 1.88 | 00:03:00 16.83 | 00:03:00 12.91
00:00:40 3.12 | 00:04:00 21.33 | 00:04:00 16.91
00:00:50 4.28 | 00:05:00 25.52 | 00:05:00 20.74
00:01:00 5.32 | 00:06:00 29.50 | 00:06:00 24.48
00:01:10 6.28 | 00:07:00 33.22 | 00:07:00 28.06
00:01:20 7.20 | 00:08:00 36.70 | 00:08:00 31.47
00:01:30 8.08 | 00:09:00 39.98 | 00:09:00 34.75
00:01:40 8.94 | 00:10:00 42.85 | 00:10:00 37.65
00:01:50 9.74 | 00:11:00 45.61 | 00:11:00 40.53
00:02:00 10.50 | 00:12:00 48.13 | 00:12:00 43.19
00:02:10 11.24 | 00:13:00 50.39 | 00:13:00 45.68
00:02:20 11.98 | 00:14:00 52.45 | 00:14:00 48.00
00:02:30 12.72 | 00:15:00 54.23 | 00:15:00 50.14
00:02:40 13.46 | 00:16:00 55.73 | 00:16:00 52.10
00:02:50 14.20 | 00:17:00 56.95 | 00:17:00 53.92
00:03:00 14.92 | 00:18:00 57.93 | 00:18:00 55.50
00:03:10 15.64 | 00:19:00 58.70 | 00:19:00 56.87
00:03:20 16.34 | 00:20:00 59.32 | 00:20:00 57.99
00:03:30 17.02 | 00:21:00 59.76 | 00:21:00 58.81
00:03:40 17.70 | 00:22:00 60.04 | 00:22:00 59.35
00:03:50 18.38 | 00:23:00 60.22 | 00:23:00 59.67
00:04:00 19.06 | *00:23:19 60.24 | 00:24:00 59.83
00:04:10 19.72 |  | *00:24:24 59.87
00:04:20 20.38 | Dry W(g) 1.989
00:04:30 21.04 |  | Dry W(g) 2.008
00:04:40 21.68
00:04:50 22.34
00:05:00 22.98
00:05:10 23.60
00:05:20 24.24
00:05:30 24.85
00:05:40 25.47
00:05:50 26.09
00:06:00 26.71
00:06:10 27.31
00:06:20 27.89
00:06:30 28.49
00:06:40 29.07
00:06:50 29.65
00:07:00 30.23
00:07:10 30.81
00:07:20 31.37
00:07:30 31.93
00:07:40 32.49
00:07:50 33.05
00:08:00 33.59
00:08:10 34.13
00:08:20 34.65
00:08:30 35.19
00:08:40 35.71
00:08:50 36.21
00:09:00 36.69
00:09:10 37.17
00:09:20 37.61
00:09:30 38.13
00:09:40 38.61
00:09:50 39.11
00:10:00 39.59
00:10:10 40.07
00:10:20 40.55
00:10:30 40.99
00:10:40 41.47
00:10:50 41.93
00:11:00 42.37
00:11:10 42.83
00:11:20 43.27
00:11:30 43.71
00:11:40 44.13
00:11:50 44.55
00:12:00 44.97
00:12:10 45.39
00:12:20 45.79
00:12:30 46.19
00:12:40 46.59
00:12:50 46.99
00:13:00 47.39
00:13:10 47.77
00:13:20 48.15
00:13:30 48.51
00:13:40 48.87
00:13:50 49.25
00:14:00 49.59
00:14:10 49.93
00:14:20 50.27
00:14:30 50.61
00:14:40 50.95
00:14:50 51.29
00:15:00 51.61
00:15:10 51.93
00:15:20 52.23
00:15:30 52.53
00:15:40 52.83
00:15:50 53.13
00:16:00 53.41
00:16:10 53.69
00:16:20 53.97
00:16:30 54.23
00:16:40 54.49
00:16:50 54.73
00:17:00 54.97
00:17:10 55.21
00:17:20 55.45
00:17:30 55.65
00:17:40 55.87
00:17:50 56.07
00:18:00 56.27
00:18:10 56.45
00:18:20 56.65
00:18:30 56.81
00:18:40 56.97
00:18:50 57.13
00:19:00 57.29
00:19:10 57.45
00:19:20 57.59
00:19:30 57.73
00:19:40 57.87
00:19:50 57.99
00:20:00 58.11
00:20:10 58.23
00:20:20 58.33
00:20:30 58.45
00:20:40 58.55
00:20:50 58.65
00:21:00 58.75
00:21:10 58.83
00:21:20 58.93
00:21:30 59.01
00:21:40 59.07
00:21:50 59.15
00:22:00 59.21
00:22:10 59.29
00:22:20 59.35
00:22:30 59.39
00:22:40 59.45
00:22:50 59.49
00:23:00 59.55
00:23:10 59.57
00:23:20 59.61
00:23:30 59.65
00:23:40 59.69
00:23:50 59.71
00:24:00 59.73
00:24:10 59.75
00:24:20 59.79
00:24:30 59.79
00:24:40 59.81
*00:24:47 59.81
Dry W(g) 2.010