## Plan1
SHIMADZU CORP. | SHIMADZU CORP. | SHIMADZU CORP.
TYPE MOC63u | TYPE MOC63u | TYPE MOC63u
SN D209407002 | SN D209407002 | SN D209413053
ID 0000 | ID 0000 | ID 0000
CODE 0061 | CODE 0062 | CODE 0019
DATE 01-09-23 | DATE 01-09-23 | DATE 23-09-01
TIME 13:15 | TIME 13:42 | TIME 11:57
PNO. 3 | PNO. 3 | PNO. 1
UNIT M/W | UNIT M/W | UNIT M/W
MODE AUTO | MODE AUTO | MODE AUTO
TEMP 120C | TEMP 120C | TEMP 120C
STOP 0.05 % | STOP 0.05 % | STOP 0.05 %
Wet W(g) 5.002 | Wet W(g) 5.000 | Wet W(g) 5.007
TIME M/W(%) | TIME M/W(%) | TIME M/W(%)
00:00:00 0.00 | 00:00:00 0.00 | 00:00:00 0.00
00:00:10 0.14 | 00:00:10 0.18 | 00:01:00 4.89
00:00:20 0.92 | 00:00:20 0.90 | 00:02:00 9.83
00:00:30 1.96 | 00:00:30 1.70 | 00:03:00 14.12
00:00:40 3.02 | 00:00:40 2.52 | 00:04:00 18.17
00:00:50 4.00 | 00:00:50 3.28 | 00:05:00 22.01
00:01:00 4.88 | 00:01:00 4.00 | 00:06:00 25.60
00:01:10 5.70 | 00:01:10 4.72 | 00:07:00 28.96
00:01:20 6.50 | 00:01:20 5.40 | 00:08:00 32.02
00:01:30 7.28 | 00:01:30 6.08 | 00:09:00 34.87
00:01:40 8.04 | 00:01:40 6.74 | 00:10:00 37.49
00:01:50 8.78 | 00:01:50 7.38 | 00:11:00 39.80
00:02:00 9.48 | 00:02:00 8.00 | 00:12:00 41.82
00:02:10 10.14 | 00:02:10 8.60 | 00:13:00 43.50
00:02:20 10.80 | 00:02:20 9.18 | 00:14:00 44.76
00:02:30 11.46 | 00:02:30 9.78 | 00:15:00 45.68
00:02:40 12.10 | 00:02:40 10.36 | 00:16:00 46.20
00:02:50 12.73 | 00:02:50 10.94 | 00:17:00 46.39
00:03:00 13.39 | 00:03:00 11.50 | *00:17:12 46.41
00:03:10 14.03 | 00:03:10 12.08
00:03:20 14.65 | 00:03:20 12.64 | Dry W(g) 2.683
00:03:30 15.27 | 00:03:30 13.18
00:03:40 15.91 | 00:03:40 13.74
00:03:50 16.53 | 00:03:50 14.28
00:04:00 17.13 | 00:04:00 14.82
00:04:10 17.75 | 00:04:10 15.36
00:04:20 18.35 | 00:04:20 15.90
00:04:30 18.93 | 00:04:30 16.42
00:04:40 19.53 | 00:04:40 16.94
00:04:50 20.11 | 00:04:50 17.46
00:05:00 20.69 | 00:05:00 17.90
00:05:10 21.27 | 00:05:10 18.36
00:05:20 21.85 | 00:05:20 19.00
00:05:30 22.43 | 00:05:30 19.42
00:05:40 22.99 | 00:05:40 19.86
00:05:50 23.53 | 00:05:50 20.34
00:06:00 24.07 | 00:06:00 20.84
00:06:10 24.51 | 00:06:10 21.32
00:06:20 25.19 | 00:06:20 21.80
00:06:30 25.73 | 00:06:30 22.28
00:06:40 26.27 | 00:06:40 22.74
00:06:50 26.81 | 00:06:50 23.22
00:07:00 27.35 | 00:07:00 23.68
00:07:10 27.87 | 00:07:10 24.14
00:07:20 28.41 | 00:07:20 24.60
00:07:30 28.87 | 00:07:30 25.06
00:07:40 29.39 | 00:07:40 25.50
00:07:50 29.79 | 00:07:50 25.94
00:08:00 30.41 | 00:08:00 26.38
00:08:10 30.83 | 00:08:10 26.82
00:08:20 31.29 | 00:08:20 27.24
00:08:30 31.79 | 00:08:30 27.66
00:08:40 32.25 | 00:08:40 28.08
00:08:50 32.73 | 00:08:50 28.50
00:09:00 33.21 | 00:09:00 28.92
00:09:10 33.69 | 00:09:10 29.32
00:09:20 34.27 | 00:09:20 29.72
00:09:30 34.61 | 00:09:30 30.12
00:09:40 35.03 | 00:09:40 30.52
00:09:50 35.49 | 00:09:50 30.90
00:10:00 35.95 | 00:10:00 31.30
00:10:10 36.37 | 00:10:10 31.68
00:10:20 36.81 | 00:10:20 32.04
00:10:30 37.23 | 00:10:30 32.42
00:10:40 37.64 | 00:10:40 32.76
00:10:50 38.04 | 00:10:50 33.14
00:11:00 38.44 | 00:11:00 33.50
00:11:10 38.82 | 00:11:10 33.84
00:11:20 39.20 | 00:11:20 34.18
00:11:30 39.56 | 00:11:30 34.52
00:11:40 39.92 | 00:11:40 34.84
00:11:50 40.28 | 00:11:50 35.18
00:12:00 40.62 | 00:12:00 35.50
00:12:10 40.96 | 00:12:10 35.82
00:12:20 41.30 | 00:12:20 36.12
00:12:30 41.62 | 00:12:30 36.42
00:12:40 41.92 | 00:12:40 36.74
00:12:50 42.22 | 00:12:50 37.02
00:13:00 42.52 | 00:13:00 37.32
00:13:10 42.78 | 00:13:10 37.60
00:13:20 43.06 | 00:13:20 37.88
00:13:30 43.30 | 00:13:30 38.16
00:13:40 43.54 | 00:13:40 38.44
00:13:50 43.78 | 00:13:50 38.70
00:14:00 44.00 | 00:14:00 38.96
00:14:10 44.20 | 00:14:10 39.22
00:14:20 44.40 | 00:14:20 39.48
00:14:30 44.58 | 00:14:30 39.74
00:14:40 44.76 | 00:14:40 39.98
00:14:50 44.92 | 00:14:50 40.22
00:15:00 45.06 | 00:15:00 40.46
00:15:10 45.20 | 00:15:10 40.68
00:15:20 45.32 | 00:15:20 40.92
00:15:30 45.44 | 00:15:30 41.14
00:15:40 45.56 | 00:15:40 41.36
00:15:50 45.66 | 00:15:50 41.58
00:16:00 45.76 | 00:16:00 41.78
00:16:10 45.84 | 00:16:10 42.00
00:16:20 45.92 | 00:16:20 42.20
00:16:30 46.00 | 00:16:30 42.40
00:16:40 46.06 | 00:16:40 42.58
00:16:50 46.12 | 00:16:50 42.78
00:17:00 46.18 | 00:17:00 42.96
00:17:10 46.24 | 00:17:10 43.14
00:17:20 46.28 | 00:17:20 43.30
00:17:30 46.32 | 00:17:30 43.48
00:17:40 46.36 | 00:17:40 43.64
00:17:50 46.40 | 00:17:50 43.80
00:18:00 46.42 | 00:18:00 43.96
00:18:10 46.44 | 00:18:10 44.12
00:18:20 46.46 | 00:18:20 44.28
00:18:30 46.48 | 00:18:30 44.40
00:18:40 46.50 | 00:18:40 44.54
*00:18:46 46.50 | 00:18:50 44.68
00:19:00 44.82
Dry W(g) 2.676 | 00:19:10 44.94
00:19:20 45.06
00:19:30 45.18
00:19:40 45.28
00:19:50 45.40
00:20:00 45.48
00:20:10 45.58
00:20:20 45.68
00:20:30 45.76
00:20:40 45.84
00:20:50 45.90
00:21:00 45.96
00:21:10 46.02
00:21:20 46.08
00:21:30 46.14
00:21:40 46.18
00:21:50 46.24
00:22:00 46.26
00:22:10 46.30
00:22:20 46.34
00:22:30 46.36
00:22:40 46.38
00:22:50 46.40
00:23:00 46.42
00:23:10 46.44
*00:23:16 46.44
Dry W(g) 2.678