## Plan1
SHIMADZU CORP. | SHIMADZU CORP. | SHIMADZU CORP.
TYPE MOC63u | TYPE MOC63u | TYPE MOC63u
SN D209407002 | SN D209413053 | SN D209413053
ID 0000 | ID 0000 | ID 0000
CODE 0063 | CODE 0020 | CODE 0021
DATE 01-09-23 | DATE 23-09-01 | DATE 23-09-01
TIME 14:13 | TIME 12:25 | TIME 12:47
PNO. 3 | PNO. 1 | PNO. 1
UNIT M/W | UNIT M/W | UNIT M/W
MODE AUTO | MODE AUTO | MODE AUTO
TEMP 120C | TEMP 120C | TEMP 120C
STOP 0.05 % | STOP 0.05 % | STOP 0.05 %
Wet W(g) 5.008 | Wet W(g) 5.008 | Wet W(g) 5.001
TIME M/W(%) | TIME M/W(%) | TIME M/W(%)
00:00:00 0.00 | 00:00:00 0.00 | 00:00:00 0.00
00:00:10 0.22 | 00:01:00 3.75 | 00:01:00 4.28
00:00:20 0.98 | 00:02:00 7.37 | 00:02:00 8.20
00:00:30 1.74 | 00:03:00 10.50 | 00:03:00 11.64
00:00:40 2.44 | 00:04:00 13.36 | 00:04:00 14.74
00:00:50 3.08 | 00:05:00 16.07 | 00:05:00 17.60
00:01:00 3.67 | 00:06:00 18.59 | 00:06:00 20.26
00:01:10 4.25 | 00:07:00 20.91 | 00:07:00 22.58
00:01:20 4.83 | 00:08:00 23.00 | 00:08:00 24.60
00:01:30 5.39 | 00:09:00 24.80 | 00:09:00 26.21
00:01:40 5.93 | 00:10:00 26.30 | 00:10:00 27.41
00:01:50 6.47 | 00:11:00 27.40 | 00:11:00 28.17
00:02:00 6.99 | 00:12:00 28.09 | 00:12:00 28.59
00:02:10 7.35 | 00:13:00 28.45 | 00:13:00 28.81
00:02:20 7.83 | 00:14:00 28.65 | *00:13:52 28.91
00:02:30 8.31 | *00:14:32 28.69
00:02:40 8.79 |  | Dry W(g) 3.555
00:02:50 9.27 | Dry W(g) 3.571
00:03:00 9.74
00:03:10 10.20
00:03:20 10.66
00:03:30 11.10
00:03:40 11.56
00:03:50 12.00
00:04:00 12.42
00:04:10 12.86
00:04:20 13.28
00:04:30 13.68
00:04:40 14.10
00:04:50 14.50
00:05:00 14.90
00:05:10 15.30
00:05:20 15.67
00:05:30 16.05
00:05:40 16.43
00:05:50 16.79
00:06:00 17.17
00:06:10 17.51
00:06:20 17.87
00:06:30 18.23
00:06:40 18.57
00:06:50 18.89
00:07:00 19.23
00:07:10 19.55
00:07:20 19.85
00:07:30 20.17
00:07:40 20.47
00:07:50 20.77
00:08:00 21.05
00:08:10 21.33
00:08:20 21.61
00:08:30 21.88
00:08:40 22.14
00:08:50 22.40
00:09:00 22.64
00:09:10 22.90
00:09:20 23.14
00:09:30 23.38
00:09:40 23.60
00:09:50 23.82
00:10:00 24.04
00:10:10 24.24
00:10:20 24.46
00:10:30 24.64
00:10:40 24.84
00:10:50 25.02
00:11:00 25.20
00:11:10 25.38
00:11:20 25.56
00:11:30 25.72
00:11:40 25.88
00:11:50 26.04
00:12:00 26.18
00:12:10 26.34
00:12:20 26.48
00:12:30 26.60
00:12:40 26.74
00:12:50 26.86
00:13:00 26.98
00:13:10 27.10
00:13:20 27.22
00:13:30 27.32
00:13:40 27.44
00:13:50 27.52
00:14:00 27.62
00:14:10 27.72
00:14:20 27.80
00:14:30 27.88
00:14:40 27.94
00:14:50 28.02
00:15:00 28.08
00:15:10 28.13
00:15:20 28.17
00:15:30 28.21
00:15:40 28.27
00:15:50 28.31
00:16:00 28.33
00:16:10 28.37
00:16:20 28.39
00:16:30 28.43
00:16:40 28.45
00:16:50 28.47
00:17:00 28.49
00:17:10 28.51
00:17:20 28.53
*00:17:29 28.53
Dry W(g) 3.579