## Plan1
SHIMADZU CORP. | SHIMADZU CORP. | SHIMADZU CORP.
TYPE MOC63u | TYPE MOC63u | TYPE MOC63u
SN D209413053 | SN D209413053 | SN D209413053
ID 0000 | ID 0000 | ID 0000
CODE 0023 | CODE 0024 | CODE 0025
DATE 23-09-01 | DATE 23-09-01 | DATE 23-09-01
TIME 13:21 | TIME 13:34 | TIME 13:45
PNO. 1 | PNO. 1 | PNO. 1
UNIT M/W | UNIT M/W | UNIT M/W
MODE AUTO | MODE AUTO | MODE AUTO
TEMP 120C | TEMP 120C | TEMP 120C
STOP 0.05 % | STOP 0.05 % | STOP 0.05 %
Wet W(g) 5.003 | Wet W(g) 5.009 | Wet W(g) 5.010
TIME M/W(%) | TIME M/W(%) | TIME M/W(%)
00:00:00 0.00 | 00:00:00 0.00 | 00:00:00 0.00
00:01:00 0.90 | 00:01:00 1.02 | 00:01:00 1.08
00:02:00 1.60 | 00:02:00 1.70 | 00:02:00 1.78
00:03:00 2.06 | 00:03:00 2.14 | 00:03:00 2.24
00:04:00 2.38 | 00:04:00 2.44 | 00:04:00 2.55
00:05:00 2.58 | 00:05:00 2.62 | 00:05:00 2.75
00:06:00 2.72 | 00:06:00 2.74 | 00:06:00 2.87
*00:06:09 2.72 | *00:06:01 2.74 | *00:06:12 2.89
Dry W(g) 4.867 | Dry W(g) 4.872 | Dry W(g) 4.865