## Plan1
SHIMADZU CORP. | SHIMADZU CORP. | SHIMADZU CORP.
TYPE MOC63u | TYPE MOC63u | TYPE MOC63u
SN D209407002 | SN D209407002 | SN D209413053
ID 0000 | ID 0000 | ID 0000
CODE 0071 | CODE 0072 | CODE 0032
DATE 04-09-23 | DATE 04-09-23 | DATE 23-09-04
TIME 16:32 | TIME 16:51 | TIME 15:30
PNO. 3 | PNO. 3 | PNO. 1
UNIT M/W | UNIT M/W | UNIT M/W
MODE AUTO | MODE AUTO | MODE AUTO
TEMP 120C | TEMP 120C | TEMP 120C
STOP 0.05 % | STOP 0.05 % | STOP 0.05 %
Wet W(g) 5.003 | Wet W(g) 5.004 | Wet W(g) 5.003
TIME M/W(%) | TIME M/W(%) | TIME M/W(%)
00:00:00 0.00 | 00:00:00 0.00 | 00:00:00 0.00
00:00:10 0.18 | 00:00:10 0.20 | 00:01:00 3.02
00:00:20 0.92 | 00:00:20 0.98 | 00:02:00 5.64
00:00:30 1.56 | 00:00:30 1.72 | 00:03:00 7.82
00:00:40 2.12 | 00:00:40 2.34 | 00:04:00 9.65
00:00:50 2.48 | 00:00:50 2.88 | 00:05:00 11.11
00:01:00 2.96 | 00:01:00 3.24 | 00:06:00 12.15
00:01:10 3.40 | 00:01:10 3.72 | 00:07:00 12.83
00:01:20 3.86 | 00:01:20 4.18 | 00:08:00 13.25
00:01:30 4.28 | 00:01:30 4.64 | 00:09:00 13.49
00:01:40 4.70 | 00:01:40 5.08 | 00:10:00 13.65
00:01:50 5.10 | 00:01:50 5.50 | *00:10:24 13.67
00:02:00 5.50 | 00:02:00 5.90
00:02:10 5.88 | 00:02:10 6.27 | Dry W(g) 4.319
00:02:20 6.24 | 00:02:20 6.65
00:02:30 6.60 | 00:02:30 7.03
00:02:40 6.94 | 00:02:40 7.39
00:02:50 7.28 | 00:02:50 7.73
00:03:00 7.62 | 00:03:00 8.07
00:03:10 7.94 | 00:03:10 8.39
00:03:20 8.24 | 00:03:20 8.71
00:03:30 8.53 | 00:03:30 9.01
00:03:40 8.81 | 00:03:40 9.31
00:03:50 9.11 | 00:03:50 9.59
00:04:00 9.37 | 00:04:00 9.85
00:04:10 9.63 | 00:04:10 10.11
00:04:20 9.89 | 00:04:20 10.35
00:04:30 10.13 | 00:04:30 10.57
00:04:40 10.35 | 00:04:40 10.79
00:04:50 10.57 | 00:04:50 10.99
00:05:00 10.77 | 00:05:00 11.19
00:05:10 10.97 | 00:05:10 11.37
00:05:20 11.17 | 00:05:20 11.53
00:05:30 11.33 | 00:05:30 11.69
00:05:40 11.49 | 00:05:40 11.83
00:05:50 11.65 | 00:05:50 11.97
00:06:00 11.79 | 00:06:00 12.09
00:06:10 11.93 | 00:06:10 12.21
00:06:20 12.05 | 00:06:20 12.31
00:06:30 12.17 | 00:06:30 12.41
00:06:40 12.27 | 00:06:40 12.49
00:06:50 12.37 | 00:06:50 12.57
00:07:00 12.45 | 00:07:00 12.65
00:07:10 12.53 | 00:07:10 12.71
00:07:20 12.61 | 00:07:20 12.77
00:07:30 12.69 | 00:07:30 12.83
00:07:40 12.75 | 00:07:40 12.89
00:07:50 12.81 | 00:07:50 12.93
00:08:00 12.87 | 00:08:00 12.97
00:08:10 12.91 | 00:08:10 13.01
00:08:20 12.95 | 00:08:20 13.05
00:08:30 12.99 | 00:08:30 13.09
00:08:40 13.03 | 00:08:40 13.13
00:08:50 13.07 | 00:08:50 13.15
00:09:00 13.11 | 00:09:00 13.19
00:09:10 13.13 | 00:09:10 13.21
00:09:20 13.17 | 00:09:20 13.23
00:09:30 13.19 | 00:09:30 13.25
00:09:40 13.21 | 00:09:40 13.27
00:09:50 13.23 | 00:09:50 13.29
00:10:00 13.25 | 00:10:00 13.29
00:10:10 13.27 | *00:10:00 13.29
00:10:20 13.29
*00:10:26 13.29 | Dry W(g) 4.339
Dry W(g) 4.338