## Plan1
SHIMADZU CORP. | SHIMADZU CORP. | SHIMADZU CORP.
TYPE MOC63u | TYPE MOC63u | TYPE MOC63u
SN D209407002 | SN D209413053 | SN D209413053
ID 0000 | ID 0000 | ID 0000
CODE 0073 | CODE 0033 | CODE 0034
DATE 04-09-23 | DATE 23-09-04 | DATE 23-09-04
TIME 17:13 | TIME 15:47 | TIME 16:01
PNO. 3 | PNO. 1 | PNO. 1
UNIT M/W | UNIT M/W | UNIT M/W
MODE AUTO | MODE AUTO | MODE AUTO
TEMP 120C | TEMP 120C | TEMP 120C
STOP 0.05 % | STOP 0.05 % | STOP 0.05 %
Wet W(g) 5.006 | Wet W(g) 4.998 | Wet W(g) 5.013
TIME M/W(%) | TIME M/W(%) | TIME M/W(%)
00:00:00 0.00 | 00:00:00 0.00 | 00:00:00 0.00
00:00:10 0.04 | 00:01:00 0.76 | 00:01:00 1.02
00:00:20 0.32 | 00:02:00 1.46 | 00:02:00 1.82
00:00:30 0.60 | 00:03:00 2.00 | 00:03:00 2.35
00:00:40 0.82 | 00:04:00 2.42 | 00:04:00 2.75
00:00:50 1.00 | 00:05:00 2.72 | 00:05:00 3.01
00:01:00 1.16 | 00:06:00 2.92 | 00:06:00 3.19
00:01:10 1.30 | 00:07:00 3.06 | *00:06:17 3.19
00:01:20 1.44 | *00:07:27 3.10
00:01:30 1.58 |  | Dry W(g) 4.853
00:01:40 1.70 | Dry W(g) 4.843
00:01:50 1.80
00:02:00 1.92
00:02:10 2.00
00:02:20 2.08
00:02:30 2.18
00:02:40 2.24
00:02:50 2.32
00:03:00 2.40
00:03:10 2.46
00:03:20 2.52
00:03:30 2.58
00:03:40 2.62
00:03:50 2.68
00:04:00 2.72
00:04:10 2.76
00:04:20 2.82
00:04:30 2.84
00:04:40 2.88
00:04:50 2.92
00:05:00 2.94
00:05:10 2.98
00:05:20 3.00
00:05:30 3.04
00:05:40 3.06
00:05:50 3.08
00:06:00 3.10
00:06:10 3.12
00:06:20 3.14
00:06:30 3.16
*00:06:36 3.16
Dry W(g) 4.848