## Plan1
SHIMADZU CORP. | SHIMADZU CORP. | SHIMADZU CORP.
TYPE MOC63u | TYPE MOC63u | TYPE MOC63u
SN D209413053 | SN D209413053 | SN D209407002
ID 0000 | ID 0000 | ID 0000
CODE 0036 | CODE 0037 | CODE 0076
DATE 23-09-05 | DATE 23-09-05 | DATE 05-09-23
TIME 13:09 | TIME 13:37 | TIME 15:10
PNO. 1 | PNO. 1 | PNO. 3
UNIT M/W | UNIT M/W | UNIT M/W
MODE AUTO | MODE AUTO | MODE AUTO
TEMP 120C | TEMP 120C | TEMP 120C
STOP 0.05 % | STOP 0.05 % | STOP 0.05 %
Wet W(g) 5.002 | Wet W(g) 5.007 | Wet W(g) 4.972
TIME M/W(%) | TIME M/W(%) | TIME M/W(%)
00:00:00 0.00 | 00:00:00 0.00 | 00:00:00 0.00
00:01:00 4.22 | 00:01:00 3.06 | 00:00:10 0.12
00:02:00 8.76 | 00:02:00 6.33 | 00:00:20 0.80
00:03:00 12.83 | 00:03:00 9.31 | 00:00:30 1.47
00:04:00 16.61 | 00:04:00 12.16 | 00:00:40 2.03
00:05:00 20.17 | 00:05:00 14.88 | 00:00:50 2.53
00:06:00 23.51 | 00:06:00 17.44 | 00:01:00 3.16
00:07:00 26.61 | 00:07:00 19.87 | 00:01:10 3.74
00:08:00 29.49 | 00:08:00 22.17 | 00:01:20 4.24
00:09:00 32.29 | 00:09:00 24.37 | 00:01:30 4.85
00:10:00 34.91 | 00:10:00 26.46 | 00:01:40 5.41
00:11:00 37.34 | 00:11:00 28.46 | 00:01:50 5.85
00:12:00 39.58 | 00:12:00 30.36 | 00:02:00 6.42
00:13:00 41.60 | 00:13:00 32.15 | 00:02:10 6.90
00:14:00 43.42 | 00:14:00 33.89 | 00:02:20 7.40
00:15:00 44.96 | 00:15:00 35.55 | 00:02:30 7.92
00:16:00 46.26 | 00:16:00 37.13 | 00:02:40 8.33
00:17:00 47.24 | 00:17:00 38.61 | 00:02:50 8.81
00:18:00 48.04 | 00:18:00 40.00 | 00:03:00 9.39
00:19:00 48.64 | 00:19:00 41.30 | 00:03:10 9.79
00:20:00 49.02 | 00:20:00 42.48 | 00:03:20 10.28
00:21:00 49.22 | 00:21:00 43.58 | 00:03:30 10.74
*00:21:35 49.28 | 00:22:00 44.58 | 00:03:40 11.20
| 00:23:00 45.48 | 00:03:50 11.67
Dry W(g) 2.537 | 00:24:00 46.26 | 00:04:00 12.13
| 00:25:00 46.93 | 00:04:10 12.55
| 00:26:00 47.53 | 00:04:20 13.03
| 00:27:00 48.03 | 00:04:30 13.48
| 00:28:00 48.43 | 00:04:40 13.94
| 00:29:00 48.73 | 00:04:50 14.38
| 00:30:00 48.93 | 00:05:00 14.80
| 00:31:00 49.07 | 00:05:10 15.25
| *00:31:04 49.07 | 00:05:20 15.69
00:05:30 16.11
| Dry W(g) 2.550 | 00:05:40 16.53
00:05:50 16.98
00:06:00 17.38
00:06:10 17.80
00:06:20 18.22
00:06:30 18.62
00:06:40 19.05
00:06:50 19.45
00:07:00 19.85
00:07:10 20.25
00:07:20 20.64
00:07:30 21.02
00:07:40 21.42
00:07:50 21.80
00:08:00 22.18
00:08:10 22.59
00:08:20 22.97
00:08:30 23.35
00:08:40 23.73
00:08:50 24.09
00:09:00 24.46
00:09:10 24.84
00:09:20 25.20
00:09:30 25.56
00:09:40 25.91
00:09:50 26.27
00:10:00 26.61
00:10:10 26.93
00:10:20 27.29
00:10:30 27.63
00:10:40 27.98
00:10:50 28.32
00:11:00 28.66
00:11:10 28.98
00:11:20 29.30
00:11:30 29.63
00:11:40 29.95
00:11:50 30.29
00:12:00 30.59
00:12:10 30.89
00:12:20 31.21
00:12:30 31.54
00:12:40 31.84
00:12:50 32.14
00:13:00 32.44
00:13:10 32.72
00:13:20 33.02
00:13:30 33.31
00:13:40 33.61
00:13:50 33.89
00:14:00 34.19
00:14:10 34.47
00:14:20 34.75
00:14:30 35.04
00:14:40 35.30
00:14:50 35.58
00:15:00 35.86
00:15:10 36.12
00:15:20 36.40
00:15:30 36.67
00:15:40 36.93
00:15:50 37.19
00:16:00 37.45
00:16:10 37.69
00:16:20 37.95
00:16:30 38.21
00:16:40 38.48
00:16:50 38.72
00:17:00 38.96
00:17:10 39.20
00:17:20 39.42
00:17:30 39.66
00:17:40 39.90
00:17:50 40.12
00:18:00 40.35
00:18:10 40.59
00:18:20 40.81
00:18:30 41.03
00:18:40 41.25
00:18:50 41.47
00:19:00 41.67
00:19:10 41.89
00:19:20 42.10
00:19:30 42.30
00:19:40 42.50
00:19:50 42.70
00:20:00 42.90
00:20:10 43.10
00:20:20 43.28
00:20:30 43.48
00:20:40 43.66
00:20:50 43.85
00:21:00 44.03
00:21:10 44.21
00:21:20 44.37
00:21:30 44.55
00:21:40 44.73
00:21:50 44.89
00:22:00 45.03
00:22:10 45.21
00:22:20 45.35
00:22:30 45.49
00:22:40 45.64
00:22:50 45.78
00:23:00 45.92
00:23:10 46.08
00:23:20 46.20
00:23:30 46.34
00:23:40 46.46
00:23:50 46.58
00:24:00 46.70
00:24:10 46.80
00:24:20 46.92
00:24:30 47.02
00:24:40 47.12
00:24:50 47.22
00:25:00 47.32
00:25:10 47.43
00:25:20 47.51
00:25:30 47.59
00:25:40 47.69
00:25:50 47.75
00:26:00 47.83
00:26:10 47.91
00:26:20 47.99
00:26:30 48.05
00:26:40 48.11
00:26:50 48.17
00:27:00 48.25
00:27:10 48.31
00:27:20 48.35
00:27:30 48.41
00:27:40 48.47
00:27:50 48.51
00:28:00 48.57
00:28:10 48.61
00:28:20 48.65
00:28:30 48.69
00:28:40 48.75
00:28:50 48.79
00:29:00 48.83
00:29:10 48.87
00:29:20 48.89
00:29:30 48.93
00:29:40 48.97
00:29:50 48.99
00:30:00 49.01
00:30:10 49.03
00:30:20 49.07
00:30:30 49.07
*00:30:34 49.07
Dry W(g) 2.532