## Plan1
SHIMADZU CORP. | SHIMADZU CORP. | SHIMADZU CORP.
TYPE MOC63u | TYPE MOC63u | TYPE MOC63u
SN D209413053 | SN D209413053 | SN D209407002
ID 0000 | ID 0000 | ID 0000
CODE 0039 | CODE 0040 | CODE 0079
DATE 23-09-05 | DATE 23-09-05 | DATE 05-09-23
TIME 15:38 | TIME 15:51 | TIME 17:27
PNO. 1 | PNO. 1 | PNO. 3
UNIT M/W | UNIT M/W | UNIT M/W
MODE AUTO | MODE AUTO | MODE AUTO
TEMP 120C | TEMP 120C | TEMP 120C
STOP 0.05 % | STOP 0.05 % | STOP 0.05 %
Wet W(g) 5.006 | Wet W(g) 5.002 | Wet W(g) 5.000
TIME M/W(%) | TIME M/W(%) | TIME M/W(%)
00:00:00 0.00 | 00:00:00 0.00 | 00:00:00 0.00
00:01:00 2.22 | 00:01:00 2.20 | 00:00:10 0.10
00:02:00 3.72 | 00:02:00 3.80 | 00:00:20 0.46
00:03:00 4.65 | 00:03:00 4.82 | 00:00:30 0.86
00:04:00 5.27 | 00:04:00 5.48 | 00:00:40 1.18
00:05:00 5.69 | 00:05:00 5.88 | 00:00:50 1.46
00:06:00 5.95 | 00:06:00 6.12 | 00:01:00 1.72
00:07:00 6.09 | 00:07:00 6.26 | 00:01:10 1.96
*00:07:27 6.13 | *00:07:18 6.28 | 00:01:20 2.20
00:01:30 2.42
Dry W(g) 4.699 | Dry W(g) 4.688 | 00:01:40 2.64
00:01:50 2.86
00:02:00 3.06
00:02:10 3.26
00:02:20 3.44
00:02:30 3.60
00:02:40 3.76
00:02:50 3.92
00:03:00 4.08
00:03:10 4.22
00:03:20 4.34
00:03:30 4.48
00:03:40 4.60
00:03:50 4.72
00:04:00 4.82
00:04:10 4.92
00:04:20 5.02
00:04:30 5.10
00:04:40 5.20
00:04:50 5.28
00:05:00 5.36
00:05:10 5.42
00:05:20 5.50
00:05:30 5.58
00:05:40 5.62
00:05:50 5.68
00:06:00 5.74
00:06:10 5.78
00:06:20 5.82
00:06:30 5.86
00:06:40 5.90
00:06:50 5.94
00:07:00 5.98
00:07:10 6.00
00:07:20 6.02
00:07:30 6.06
00:07:40 6.10
00:07:50 6.12
00:08:00 6.14
00:08:10 6.16
00:08:20 6.18
00:08:30 6.22
00:08:40 6.22
*00:08:44 6.22
Dry W(g) 4.689