## Plan1
SHIMADZU CORP. | SHIMADZU CORP. | SHIMADZU CORP.
TYPE MOC63u | TYPE MOC63u | TYPE MOC63u
SN D209413053 | SN D209413053 | SN D209407002
ID 0000 | ID 0000 | ID 0000
CODE 0041 | CODE 0042 | CODE 0080
DATE 23-09-05 | DATE 23-09-05 | DATE 05-09-23
TIME 16:04 | TIME 16:17 | TIME 17:43
PNO. 1 | PNO. 1 | PNO. 3
UNIT M/W | UNIT M/W | UNIT M/W
MODE AUTO | MODE AUTO | MODE AUTO
TEMP 120C | TEMP 120C | TEMP 120C
STOP 0.05 % | STOP 0.05 % | STOP 0.05 %
Wet W(g) 5.002 | Wet W(g) 5.009 | Wet W(g) 5.010
TIME M/W(%) | TIME M/W(%) | TIME M/W(%)
00:00:00 0.00 | 00:00:00 0.00 | 00:00:00 0.00
00:01:00 0.86 | 00:01:00 0.82 | 00:00:10 0.06
00:02:00 1.54 | 00:02:00 1.48 | 00:00:20 0.22
00:03:00 2.00 | 00:03:00 1.94 | 00:00:30 0.36
00:04:00 2.30 | 00:04:00 2.24 | 00:00:40 0.50
00:05:00 2.50 | 00:05:00 2.44 | 00:00:50 0.58
00:06:00 2.62 | 00:06:00 2.58 | 00:01:00 0.68
*00:06:06 2.62 | *00:06:11 2.58 | 00:01:10 0.78
00:01:20 0.88
Dry W(g) 4.871 | Dry W(g) 4.880 | 00:01:30 0.96
00:01:40 1.06
00:01:50 1.16
00:02:00 1.24
00:02:10 1.32
00:02:20 1.38
00:02:30 1.46
00:02:40 1.52
00:02:50 1.60
00:03:00 1.66
00:03:10 1.72
00:03:20 1.78
00:03:30 1.84
00:03:40 1.90
00:03:50 1.94
00:04:00 1.98
00:04:10 2.02
00:04:20 2.06
00:04:30 2.10
00:04:40 2.14
00:04:50 2.16
00:05:00 2.20
00:05:10 2.22
00:05:20 2.26
00:05:30 2.28
00:05:40 2.30
00:05:50 2.34
00:06:00 2.38
00:06:10 2.40
00:06:20 2.40
00:06:30 2.42
*00:06:33 2.42
Dry W(g) 4.889