## Plan1
SHIMADZU CORP. | SHIMADZU CORP. | SHIMADZU CORP.
TYPE MOC63u | TYPE MOC63u | TYPE MOC63u
SN D209407002 | SN D209413053 | SN D209413053
ID 0000 | ID 0000 | ID 0000
CODE 0084 | CODE 0046 | CODE 0047
DATE 08-09-23 | DATE 23-09-08 | DATE 23-09-08
TIME 14:20 | TIME 12:55 | TIME 13:17
PNO. 3 | PNO. 1 | PNO. 1
UNIT M/W | UNIT M/W | UNIT M/W
MODE AUTO | MODE AUTO | MODE AUTO
TEMP 120C | TEMP 120C | TEMP 120C
STOP 0.05 % | STOP 0.05 % | STOP 0.05 %
Wet W(g) 4.980 | Wet W(g) 5.007 | Wet W(g) 4.986
TIME M/W(%) | TIME M/W(%) | TIME M/W(%)
00:00:00 0.00 | 00:00:00 0.00 | 00:00:00 0.00
00:00:10 0.20 | 00:01:00 4.05 | 00:01:00 3.91
00:00:20 0.98 | 00:02:00 8.13 | 00:02:00 7.72
00:00:30 1.75 | 00:03:00 11.70 | 00:03:00 11.09
00:00:40 2.45 | 00:04:00 14.80 | 00:04:00 14.00
00:00:50 3.09 | 00:05:00 17.78 | 00:05:00 16.79
00:01:00 3.71 | 00:06:00 20.49 | 00:06:00 19.29
00:01:10 4.30 | 00:07:00 22.95 | 00:07:00 21.58
00:01:20 4.90 | 00:08:00 25.14 | 00:08:00 23.63
00:01:30 5.48 | 00:09:00 27.02 | 00:09:00 25.45
00:01:40 6.06 | 00:10:00 28.52 | 00:10:00 27.06
00:01:50 6.65 | 00:11:00 29.64 | 00:11:00 28.38
00:02:00 7.21 | 00:12:00 30.34 | 00:12:00 29.40
00:02:10 7.75 | 00:13:00 30.74 | 00:13:00 30.10
00:02:20 8.19 | 00:14:00 30.92 | 00:14:00 30.51
00:02:30 8.65 | *00:14:45 31.00 | 00:15:00 30.73
00:02:40 9.18 |  | *00:15:39 30.79
00:02:50 9.78 | Dry W(g) 3.455
00:03:00 10.20 |  | Dry W(g) 3.451
00:03:10 10.84
00:03:20 11.27
00:03:30 11.83
00:03:40 12.21
00:03:50 12.69
00:04:00 13.17
00:04:10 13.63
00:04:20 14.12
00:04:30 14.58
00:04:40 15.04
00:04:50 15.48
00:05:00 15.92
00:05:10 16.35
00:05:20 16.77
00:05:30 17.21
00:05:40 17.63
00:05:50 18.03
00:06:00 18.45
00:06:10 18.84
00:06:20 19.24
00:06:30 19.64
00:06:40 20.00
00:06:50 20.38
00:07:00 20.76
00:07:10 21.12
00:07:20 21.49
00:07:30 21.85
00:07:40 22.19
00:07:50 22.53
00:08:00 22.89
00:08:10 23.21
00:08:20 23.55
00:08:30 23.88
00:08:40 24.20
00:08:50 24.50
00:09:00 24.80
00:09:10 25.10
00:09:20 25.40
00:09:30 25.68
00:09:40 25.96
00:09:50 26.24
00:10:00 26.51
00:10:10 26.79
00:10:20 27.03
00:10:30 27.29
00:10:40 27.53
00:10:50 27.77
00:11:00 28.01
00:11:10 28.23
00:11:20 28.45
00:11:30 28.67
00:11:40 28.88
00:11:50 29.10
00:12:00 29.28
00:12:10 29.46
00:12:20 29.64
00:12:30 29.80
00:12:40 29.96
00:12:50 30.10
00:13:00 30.24
00:13:10 30.38
00:13:20 30.50
00:13:30 30.62
00:13:40 30.72
00:13:50 30.82
00:14:00 30.92
00:14:10 31.00
00:14:20 31.06
00:14:30 31.14
00:14:40 31.20
00:14:50 31.24
00:15:00 31.31
00:15:10 31.35
00:15:20 31.39
00:15:30 31.41
00:15:40 31.45
00:15:50 31.49
00:16:00 31.51
00:16:10 31.53
00:16:20 31.55
00:16:30 31.57
00:16:40 31.59
*00:16:49 31.59
Dry W(g) 3.407