## Plan1
SHIMADZU CORP. | SHIMADZU CORP. | SHIMADZU CORP.
TYPE MOC63u | TYPE MOC63u | TYPE MOC63u
SN D209407002 | SN D209407002 | SN D209413053
ID 0000 | ID 0000 | ID 0000
CODE 0099 | CODE 0000 | CODE 0061
DATE 12-09-23 | DATE 12-09-23 | DATE 23-09-12
TIME 14:56 | TIME 15:28 | TIME 14:02
PNO. 3 | PNO. 3 | PNO. 1
UNIT M/W | UNIT M/W | UNIT M/W
MODE AUTO | MODE AUTO | MODE AUTO
TEMP 120C | TEMP 120C | TEMP 120C
STOP 0.05 % | STOP 0.05 % | STOP 0.05 %
Wet W(g) 4.997 | Wet W(g) 5.003 | Wet W(g) 5.005
TIME M/W(%) | TIME M/W(%) | TIME M/W(%)
00:00:00 0.00 | 00:00:00 0.00 | 00:00:00 0.00
00:00:10 0.20 | 00:00:10 0.14 | 00:01:00 4.06
00:00:20 1.00 | 00:00:20 0.86 | 00:02:00 8.27
00:00:30 1.88 | 00:00:30 1.62 | 00:03:00 12.05
00:00:40 2.74 | 00:00:40 2.40 | 00:04:00 15.60
00:00:50 3.52 | 00:00:50 3.12 | 00:05:00 18.86
00:01:00 4.26 | 00:01:00 3.82 | 00:06:00 22.10
00:01:10 4.98 | 00:01:10 4.50 | 00:07:00 24.92
00:01:20 5.72 | 00:01:20 5.20 | 00:08:00 27.73
00:01:30 6.40 | 00:01:30 5.86 | 00:09:00 30.35
00:01:40 7.10 | 00:01:40 6.52 | 00:10:00 32.81
00:01:50 7.78 | 00:01:50 7.16 | 00:11:00 35.06
00:02:00 8.43 | 00:02:00 7.80 | 00:12:00 37.16
00:02:10 9.05 | 00:02:10 8.39 | 00:13:00 39.10
00:02:20 9.67 | 00:02:20 9.01 | 00:14:00 40.86
00:02:30 10.31 | 00:02:30 9.59 | 00:15:00 42.48
00:02:40 10.89 | 00:02:40 10.19 | 00:16:00 43.90
00:02:50 11.51 | 00:02:50 10.75 | 00:17:00 45.11
00:03:00 12.11 | 00:03:00 11.23 | 00:18:00 46.11
00:03:10 12.69 | 00:03:10 11.93 | 00:19:00 46.87
00:03:20 13.27 | 00:03:20 12.51 | 00:20:00 47.43
00:03:30 13.71 | 00:03:30 13.07 | 00:21:00 47.79
00:03:40 14.41 | 00:03:40 13.63 | 00:22:00 47.93
00:03:50 14.99 | 00:03:50 14.21 | *00:22:14 47.95
00:04:00 15.55 | 00:04:00 14.77
00:04:10 16.13 | 00:04:10 15.17 | Dry W(g) 2.605
00:04:20 16.69 | 00:04:20 15.87
00:04:30 17.25 | 00:04:30 16.33
00:04:40 17.79 | 00:04:40 16.91
00:04:50 18.35 | 00:04:50 17.51
00:05:00 18.89 | 00:05:00 17.99
00:05:10 19.43 | 00:05:10 18.57
00:05:20 19.95 | 00:05:20 19.07
00:05:30 20.39 | 00:05:30 19.59
00:05:40 20.91 | 00:05:40 20.01
00:05:50 21.51 | 00:05:50 20.57
00:06:00 21.99 | 00:06:00 21.07
00:06:10 22.43 | 00:06:10 21.65
00:06:20 23.03 | 00:06:20 22.11
00:06:30 23.47 | 00:06:30 22.63
00:06:40 24.07 | 00:06:40 23.15
00:06:50 24.55 | 00:06:50 23.55
00:07:00 24.99 | 00:07:00 24.03
00:07:10 25.42 | 00:07:10 24.49
00:07:20 26.02 | 00:07:20 24.96
00:07:30 26.38 | 00:07:30 25.44
00:07:40 26.86 | 00:07:40 25.90
00:07:50 27.32 | 00:07:50 26.38
00:08:00 27.78 | 00:08:00 26.84
00:08:10 28.26 | 00:08:10 27.30
00:08:20 28.70 | 00:08:20 27.74
00:08:30 29.16 | 00:08:30 28.20
00:08:40 29.60 | 00:08:40 28.64
00:08:50 30.06 | 00:08:50 29.08
00:09:00 30.50 | 00:09:00 29.52
00:09:10 30.94 | 00:09:10 29.94
00:09:20 31.36 | 00:09:20 30.38
00:09:30 31.80 | 00:09:30 30.80
00:09:40 32.22 | 00:09:40 31.22
00:09:50 32.64 | 00:09:50 31.62
00:10:00 33.06 | 00:10:00 32.04
00:10:10 33.46 | 00:10:10 32.44
00:10:20 33.88 | 00:10:20 32.84
00:10:30 34.28 | 00:10:30 33.24
00:10:40 34.68 | 00:10:40 33.64
00:10:50 35.06 | 00:10:50 34.02
00:11:00 35.46 | 00:11:00 34.40
00:11:10 35.82 | 00:11:10 34.76
00:11:20 36.20 | 00:11:20 35.14
00:11:30 36.58 | 00:11:30 35.50
00:11:40 36.94 | 00:11:40 35.88
00:11:50 37.30 | 00:11:50 36.22
00:12:00 37.66 | 00:12:00 36.58
00:12:10 38.00 | 00:12:10 36.92
00:12:20 38.32 | 00:12:20 37.24
00:12:30 38.66 | 00:12:30 37.60
00:12:40 38.98 | 00:12:40 37.92
00:12:50 39.30 | 00:12:50 38.24
00:13:00 39.62 | 00:13:00 38.56
00:13:10 39.92 | 00:13:10 38.88
00:13:20 40.22 | 00:13:20 39.18
00:13:30 40.48 | 00:13:30 39.48
00:13:40 40.78 | 00:13:40 39.78
00:13:50 41.06 | 00:13:50 40.08
00:14:00 41.32 | 00:14:00 40.36
00:14:10 41.56 | 00:14:10 40.64
00:14:20 41.83 | 00:14:20 40.92
00:14:30 42.07 | 00:14:30 41.20
00:14:40 42.31 | 00:14:40 41.46
00:14:50 42.55 | 00:14:50 41.71
00:15:00 42.75 | 00:15:00 41.95
00:15:10 42.97 | 00:15:10 42.21
00:15:20 43.19 | 00:15:20 42.45
00:15:30 43.39 | 00:15:30 42.71
00:15:40 43.57 | 00:15:40 42.93
00:15:50 43.79 | 00:15:50 43.15
00:16:00 43.97 | 00:16:00 43.39
00:16:10 44.13 | 00:16:10 43.61
00:16:20 44.31 | 00:16:20 43.83
00:16:30 44.49 | 00:16:30 44.03
00:16:40 44.65 | 00:16:40 44.23
00:16:50 44.81 | 00:16:50 44.43
00:17:00 44.95 | 00:17:00 44.61
00:17:10 45.11 | 00:17:10 44.81
00:17:20 45.25 | 00:17:20 44.97
00:17:30 45.39 | 00:17:30 45.15
00:17:40 45.53 | 00:17:40 45.31
00:17:50 45.65 | 00:17:50 45.47
00:18:00 45.79 | 00:18:00 45.63
00:18:10 45.89 | 00:18:10 45.77
00:18:20 46.01 | 00:18:20 45.93
00:18:30 46.13 | 00:18:30 46.07
00:18:40 46.23 | 00:18:40 46.19
00:18:50 46.33 | 00:18:50 46.31
00:19:00 46.43 | 00:19:00 46.43
00:19:10 46.51 | 00:19:10 46.53
00:19:20 46.61 | 00:19:20 46.63
00:19:30 46.69 | 00:19:30 46.73
00:19:40 46.77 | 00:19:40 46.83
00:19:50 46.85 | 00:19:50 46.91
00:20:00 46.93 | 00:20:00 46.99
00:20:10 46.99 | 00:20:10 47.07
00:20:20 47.05 | 00:20:20 47.13
00:20:30 47.11 | 00:20:30 47.19
00:20:40 47.17 | 00:20:40 47.25
00:20:50 47.23 | 00:20:50 47.31
00:21:00 47.29 | 00:21:00 47.37
00:21:10 47.33 | 00:21:10 47.41
00:21:20 47.37 | 00:21:20 47.47
00:21:30 47.41 | 00:21:30 47.51
00:21:40 47.45 | 00:21:40 47.55
00:21:50 47.47 | 00:21:50 47.59
00:22:00 47.49 | 00:22:00 47.63
00:22:10 47.53 | 00:22:10 47.65
00:22:20 47.53 | 00:22:20 47.67
00:22:30 47.55 | 00:22:30 47.71
00:22:40 47.57 | 00:22:40 47.71
*00:22:41 47.57 | 00:22:50 47.75
00:23:00 47.77
Dry W(g) 2.620 | 00:23:10 47.77
00:23:20 47.79
*00:23:23 47.79
Dry W(g) 2.612