## Plan1
SHIMADZU CORP. | SHIMADZU CORP. | SHIMADZU CORP.
TYPE MOC63u | TYPE MOC63u | TYPE MOC63u
SN D209407002 | SN D209413053 | SN D209413053
ID 0000 | ID 0000 | ID 0000
CODE 0002 | CODE 0064 | CODE 0065
DATE 12-09-23 | DATE 23-09-12 | DATE 23-09-12
TIME 17:02 | TIME 15:58 | TIME 16:13
PNO. 3 | PNO. 1 | PNO. 1
UNIT M/W | UNIT M/W | UNIT M/W
MODE AUTO | MODE AUTO | MODE AUTO
TEMP 120C | TEMP 120C | TEMP 120C
STOP 0.05 % | STOP 0.05 % | STOP 0.05 %
Wet W(g) 5.004 | Wet W(g) 5.001 | Wet W(g) 5.004
TIME M/W(%) | TIME M/W(%) | TIME M/W(%)
00:00:00 0.00 | 00:00:00 0.00 | 00:00:00 0.00
00:00:10 0.00 | 00:01:00 0.66 | 00:01:00 0.72
00:00:20 0.18 | 00:02:00 1.22 | 00:02:00 1.30
00:00:30 0.34 | 00:03:00 1.60 | 00:03:00 1.68
00:00:40 0.48 | 00:04:00 1.86 | 00:04:00 1.94
00:00:50 0.58 | 00:05:00 2.04 | 00:05:00 2.12
00:01:00 0.70 | 00:06:00 2.16 | 00:06:00 2.22
00:01:10 0.78 | *00:06:14 2.18 | *00:06:00 2.22
00:01:20 0.88
00:01:30 0.96 | Dry W(g) 4.892 | Dry W(g) 4.893
00:01:40 1.06
00:01:50 1.14
00:02:00 1.20
00:02:10 1.26
00:02:20 1.32
00:02:30 1.38
00:02:40 1.44
00:02:50 1.50
00:03:00 1.54
00:03:10 1.60
00:03:20 1.64
00:03:30 1.68
00:03:40 1.72
00:03:50 1.76
00:04:00 1.80
00:04:10 1.82
00:04:20 1.86
00:04:30 1.88
00:04:40 1.90
00:04:50 1.94
00:05:00 1.96
00:05:10 1.98
00:05:20 2.00
00:05:30 2.02
00:05:40 2.04
00:05:50 2.06
*00:05:58 2.06
Dry W(g) 4.901