## Plan1
SHIMADZU CORP. | SHIMADZU CORP. | SHIMADZU CORP.
TYPE MOC63u | TYPE MOC63u | TYPE MOC63u
SN D209407002 | SN D209407002 | SN D209413053
ID 0000 | ID 0000 | ID 0000
CODE 0003 | CODE 0004 | CODE 0066
DATE 12-09-23 | DATE 12-09-23 | DATE 23-09-12
TIME 17:19 | TIME 17:34 | TIME 16:26
PNO. 3 | PNO. 3 | PNO. 1
UNIT M/W | UNIT M/W | UNIT M/W
MODE AUTO | MODE AUTO | MODE AUTO
TEMP 120C | TEMP 120C | TEMP 120C
STOP 0.05 % | STOP 0.05 % | STOP 0.05 %
Wet W(g) 5.007 | Wet W(g) 5.008 | Wet W(g) 5.005
TIME M/W(%) | TIME M/W(%) | TIME M/W(%)
00:00:00 0.00 | 00:00:00 0.00 | 00:00:00 0.00
00:00:10 0.06 | 00:00:10 0.06 | 00:01:00 1.32
00:00:20 0.28 | 00:00:20 0.30 | 00:02:00 2.18
00:00:30 0.50 | 00:00:30 0.54 | 00:03:00 2.70
00:00:40 0.68 | 00:00:40 0.72 | 00:04:00 3.04
00:00:50 0.82 | 00:00:50 0.88 | 00:05:00 3.26
00:01:00 0.94 | 00:01:00 1.02 | 00:06:00 3.36
00:01:10 1.08 | 00:01:10 1.16 | *00:06:10 3.38
00:01:20 1.20 | 00:01:20 1.28
00:01:30 1.30 | 00:01:30 1.40 | Dry W(g) 4.836
00:01:40 1.42 | 00:01:40 1.52
00:01:50 1.52 | 00:01:50 1.62
00:02:00 1.60 | 00:02:00 1.72
00:02:10 1.70 | 00:02:10 1.82
00:02:20 1.78 | 00:02:20 1.90
00:02:30 1.86 | 00:02:30 1.98
00:02:40 1.92 | 00:02:40 2.06
00:02:50 2.00 | 00:02:50 2.12
00:03:00 2.06 | 00:03:00 2.20
00:03:10 2.12 | 00:03:10 2.26
00:03:20 2.18 | 00:03:20 2.34
00:03:30 2.22 | 00:03:30 2.38
00:03:40 2.28 | 00:03:40 2.44
00:03:50 2.32 | 00:03:50 2.50
00:04:00 2.38 | 00:04:00 2.54
00:04:10 2.42 | 00:04:10 2.58
00:04:20 2.46 | 00:04:20 2.62
00:04:30 2.48 | 00:04:30 2.66
00:04:40 2.52 | 00:04:40 2.70
00:04:50 2.56 | 00:04:50 2.74
00:05:00 2.58 | 00:05:00 2.76
00:05:10 2.62 | 00:05:10 2.80
00:05:20 2.64 | 00:05:20 2.82
00:05:30 2.66 | 00:05:30 2.86
00:05:40 2.68 | 00:05:40 2.88
00:05:50 2.72 | 00:05:50 2.90
00:06:00 2.74 | 00:06:00 2.92
00:06:10 2.76 | 00:06:10 2.94
00:06:20 2.76 | 00:06:20 2.96
*00:06:21 2.76 | 00:06:30 2.98
00:06:40 3.00
Dry W(g) 4.869 | 00:06:50 3.02
*00:06:56 3.02
Dry W(g) 4.857